## 2. Savanna & Debski
|  |  | Normal |  | Large Deflection On |  | Keep Stress Pattern Off
|  |  | Mode Shape 1 | Mode Shape 2 | Mode Shape 1 | Mode Shape 2
L3 | Surface Effect (ori) | Force all edges | 4664.2 | 4945.9
| Direct effect |  | 4664.2 | 4945.9
|  | Force at nodal | 2254.3 | 3825.1
L1 | SE | Force all edges | 3216.8 | 3628.6 | 3215.9 | 3627.8
|  | Force at nodal | 2253.6 | 3624.1 | 2262.3 | 3623.8
|  | Line pressure | 20.105 | 22.679 | 19.141 | 21.746
L2 | SE
Local buckling critical loads (N)
| Layup | Simulation | Savanna et al. (2018) | Debski et al. (2013b) | % difference
L3 | [45/-45/90/0]s | 4665 | 4405.9 | 4402.4 | -5.881%
L1 | [0/-45/45/90]s | 3215.9 | 2972.5 | 2977.2 | -8.188%
L2 | [0/90/0/90]s | 2464.4 | 2274.9 | 2282.3 | -8.33%
* Large Deflection On
* Force applied at all edges
* Same boundary conditions as paper
** Concern on how to check the geometry representation due to geometry issue mentioned

## Sheet1
Local buckling critical loads (N)
| Layup | Simulation | Savanna et al. (2018) | Debski et al. (2013b) | % difference
L3 | [45/-45/90/0]s | 4665 | 4405.9 | 4402.4 | -5.881%
L1 | [0/-45/45/90]s | 3215.9 | 2972.5 | 2977.2 | -8.188%
L2 | [0/90/0/90]s | 2464.4 | 2274.9 | 2282.3 | -8.33%
* Large Deflection On
* Force applied at all edges
* Same boundary conditions as paper
** Concern on how to check the geometry representation due to geometry issue mentioned
Individual ply thickness (mm) |  | 0.131
For first case
Local buckling critical loads (N)
| Layup | Simulation | Savanna et al. (2018) | Debski et al. (2013b) | % difference
L1 | [0/-45/45/90]s | 2996 | 2972.5 | 2977.2 | -0.7906%
L2 | [0/90/0/90]s | 2293.6 | 2274.9 | 2282.3 | -0.822%
L3 | [45/-45/90/0]s | 4312 | 4405.9 | 4402.4 | 2.131%
| Layup | Number of plies | Laminate thickness (mm) | Simulation | Savanna et al. (2018) | % difference
L1 | [0/-45/45/90]s | 8 | 1.048 | 2996 | 2972.5 | -0.7906% | TopFlangeBottom
|  | 16 | 2.096 | 26237 | 27830 | 5.724% | WebLeftFace
|  | 24 | 3.144 | 84857 | 92640 | 8.401% | BottomFlangeTop
|  | 32 | 4.192 | 189600 | 210980 | 10.13% |  | why the percentage difference?
L2 | [0/90/0/90]s | 8 | 1.048 | 2293.6 | 2274.9 | -0.822% |  | orthogonal properties
|  | 16 | 2.096 | 18268 | 18700 | 2.31% |  | ABAQUS vs ANSYS
|  | 24 | 3.144 | 59238 | 61930 | 4.347% |  | unsure lamination architecture
|  | 32 | 4.192 | 134520 | 143890 | 6.512%
For second case
Local buckling critical loads (N)
| Layup | Simulation | Savanna et al. (2018) | Debski et al. (2013b) | % difference
L1 | [0/-45/45/90]s | 3215.9 | 2972.5 | 2977.2 | -8.188%
L2 | [0/90/0/90]s | 2464.4 | 2274.9 | 2282.3 | -8.33%
L3 | [45/-45/90/0]s | 4665 | 4405.9 | 4402.4 | -5.881%
| Layup | Number of plies | Laminate thickness (mm) | Simulation | Savanna et al. (2018) | % difference
L1 | [0/-45/45/90]s | 8 | 1.048 | 3215.9 | 2972.5 | -8.188% | TopFlangeTop
|  | 16 | 2.096 | 30363 | 27830 | -9.102% | WebLeftFace
|  | 24 | 3.144 | 104320 | 92640 | -12.61% | BottomFlangeBottom
|  | 32 | 4.192 | 245500 | 210980 | -16.36%
L2 | [0/90/0/90]s | 8 | 1.048 | 2464.4 | 2274.9 | -8.33%
|  | 16 | 2.096 | 20871 | 18700 | -11.61%
|  | 24 | 3.144 | 71769 | 61930 | -15.89%
|  | 32 | 4.192 | 172290 | 143890 | -19.74%

## mesh5mm
Mesh (mm) | 5 | Length (mm) | Layup | Number of Plies, n | Critical Buckling Load (N) | Length (mm) | Layup | Number of Plies, n | Critical Buckling Load (N) | Length (mm) | Layup | Number of Plies, n | Critical Buckling Load (N) | Length (mm) | Layup | Number of Plies, n | Critical Buckling Load (N)
Ply Thickness (mm) | 0.131 | 300 | [0/-45/45/90]s | 8 | 3017.728 | 600 | [0/-45/45/90]s | 8 | 2894.242 | 900 | [0/-45/45/90]s | 8 | 2857.5 | 1200 | [0/-45/45/90]s | 8 | 2839.918
|  |  |  | 16 | 26925.86 |  |  | 16 | 26156.28 |  |  | 16 | 25970.79 |  |  | 16 | 25519.44
|  |  |  | 24 | 85505.11 |  |  | 24 | 83405.97 |  |  | 24 | 69283.79 |  |  | 24 | 45452.43
|  |  |  | 32 | 189096.5 |  |  | 32 | 184881.3 |  |  | 32 | 104256.6 |  |  | 32 | 71867.81
|  |  | [0/-45/90/45]s | 8 | 2785.338 |  | [0/-45/90/45]s | 8 | 2641.452 |  | [0/-45/90/45]s | 8 | 2597.792 |  | [0/-45/90/45]s | 8 | 2576.84
|  |  |  | 16 | 26533.86 |  |  | 16 | 25761.6 |  |  | 16 | 25573.39 |  |  | 16 | 25352.4
|  |  |  | 24 | 85021.17 |  |  | 24 | 82929.8 |  |  | 24 | 69079.04 |  |  | 24 | 45248.21
|  |  |  | 32 | 188587.5 |  |  | 32 | 184377.7 |  |  | 32 | 104011 |  |  | 32 | 71627.19
|  |  | [0/90/-45/45]s | 8 | 2656.119 |  | [0/90/-45/45]s | 8 | 2529.929 |  | [0/90/-45/45]s | 8 | 2504.099 |  | [0/90/-45/45]s | 8 | 2492.481
|  |  |  | 16 | 25825.72 |  |  | 16 | 25083.61 |  |  | 16 | 24893.4 |  |  | 16 | 24796.96
|  |  |  | 24 | 84072.1 |  |  | 24 | 82012.54 |  |  | 24 | 68687.41 |  |  | 24 | 44858.51
|  |  |  | 32 | 187540.4 |  |  | 32 | 183361.5 |  |  | 32 | 103527.8 |  |  | 32 | 71155.91
|  |  | [-45/45/90/0]s | 8 | 4364.62 |  | [-45/45/90/0]s | 8 | 4293.007 |  | [-45/45/90/0]s | 8 | 4268.47 |  | [-45/45/90/0]s | 8 | 4255.896
|  |  |  | 16 | 28595 |  |  | 16 | 28015.37 |  |  | 16 | 27835.78 |  |  | 16 | 26116.7
|  |  |  | 24 | 87281.06 |  |  | 24 | 85483.15 |  |  | 24 | 69978.18 |  |  | 24 | 46235.66
|  |  |  | 32 | 190690.1 |  |  | 32 | 186849.4 |  |  | 32 | 105076.2 |  |  | 32 | 72783.96
|  |  | [-45/45/0/90]s | 8 | 4372.117 |  | [-45/45/0/90]s | 8 | 4268.933 |  | [-45/45/0/90]s | 8 | 4237.063 |  | [-45/45/0/90]s | 8 | 4220.651
|  |  |  | 16 | 28697.02 |  |  | 16 | 28077.23 |  |  | 16 | 27894.92 |  |  | 16 | 26151.28
|  |  |  | 24 | 87460.24 |  |  | 24 | 85602.92 |  |  | 24 | 70049.33 |  |  | 24 | 46284.58
|  |  |  | 32 | 190958 |  |  | 32 | 187038.8 |  |  | 32 | 105166.5 |  |  | 32 | 72847.83
|  |  | [-45/0/45/90]s | 8 | 3490.465 |  | [-45/0/45/90]s | 8 | 3265.321 |  | [-45/0/45/90]s | 8 | 3201.61 |  | [-45/0/45/90]s | 8 | 3174.766
|  |  |  | 16 | 27889.78 |  |  | 16 | 27198.95 |  |  | 16 | 27009.71 |  |  | 16 | 25854.55
|  |  |  | 24 | 86624.27 |  |  | 24 | 84670.3 |  |  | 24 | 69723.61 |  |  | 24 | 45934
|  |  |  | 32 | 190182.3 |  |  | 32 | 186137.8 |  |  | 32 | 104793.1 |  |  | 32 | 72446.37
|  |  | [45/90/0/-45]s | 8 | 3114.768 |  | [45/90/0/-45]s | 8 | 3058.084 |  | [45/90/0/-45]s | 8 | 3032.188 |  | [45/90/0/-45]s | 8 | 3016.826
|  |  |  | 16 | 27261.18 |  |  | 16 | 26670.83 |  |  | 16 | 26484.75 |  |  | 16 | 25631.71
|  |  |  | 24 | 85797.37 |  |  | 24 | 83980.11 |  |  | 24 | 69394.09 |  |  | 24 | 45647.55
|  |  |  | 32 | 189190.2 |  |  | 32 | 185311.1 |  |  | 32 | 104395 |  |  | 32 | 72101.91
|  |  | [45/90/-45/0]s | 8 | 3468.706 |  | [45/90/-45/0]s | 8 | 3435.922 |  | [45/90/-45/0]s | 8 | 3424.009 |  | [45/90/-45/0]s | 8 | 3417.496
|  |  |  | 16 | 27620.02 |  |  | 16 | 27060.18 |  |  | 16 | 26880.57 |  |  | 16 | 25770.67
|  |  |  | 24 | 86137.26 |  |  | 24 | 84369.5 |  |  | 24 | 69535.62 |  |  | 24 | 45808.93
|  |  |  | 32 | 189453.2 |  |  | 32 | 185645.2 |  |  | 32 | 104554.9 |  |  | 32 | 72282.59
|  |  | [45/-45/90/0]s | 8 | 4364.62 |  | [45/-45/90/0]s | 8 | 4293.012 |  | [45/-45/90/0]s | 8 | 4268.47 |  | [45/-45/90/0]s | 8 | 4255.896
|  |  |  | 16 | 28595 |  |  | 16 | 28015.38 |  |  | 16 | 27835.78 |  |  | 16 | 26116.7
|  |  |  | 24 | 87281.06 |  |  | 24 | 85483.16 |  |  | 24 | 69978.18 |  |  | 24 | 46235.66
|  |  |  | 32 | 190690.1 |  |  | 32 | 186849.4 |  |  | 32 | 105076.2 |  |  | 32 | 72783.96
|  |  | [90/0/-45/45]s | 8 | 2595.238 |  | [90/0/-45/45]s | 8 | 2524.21 |  | [90/0/-45/45]s | 8 | 2502.644 |  | [90/0/-45/45]s | 8 | 2492.322
|  |  |  | 16 | 25587.09 |  |  | 16 | 24997.57 |  |  | 16 | 24814.2 |  |  | 16 | 24721.22
|  |  |  | 24 | 83643.96 |  |  | 24 | 81792 |  |  | 24 | 68530.87 |  |  | 24 | 44759.22
|  |  |  | 32 | 186897.2 |  |  | 32 | 182966.8 |  |  | 32 | 103328.4 |  |  | 32 | 71024.56
|  |  | [90/0/45/-45]s | 8 | 2595.238 |  | [90/0/45/-45]s | 8 | 2524.21 |  | [90/0/45/-45]s | 8 | 2502.644 |  | [90/0/45/-45]s | 8 | 2492.322
|  |  |  | 16 | 25587.09 |  |  | 16 | 24997.58 |  |  | 16 | 24814.2 |  |  | 16 | 24721.22
|  |  |  | 24 | 83643.96 |  |  | 24 | 81792.01 |  |  | 24 | 68530.87 |  |  | 24 | 44759.22
|  |  |  | 32 | 186897.2 |  |  | 32 | 182966.8 |  |  | 32 | 103328.4 |  |  | 32 | 71024.56
|  |  | [90/45/0/-45]s | 8 | 2781.922 |  | [90/45/0/-45]s | 8 | 2722.722 |  | [90/45/0/-45]s | 8 | 2703.479 |  | [90/45/0/-45]s | 8 | 2693.658
|  |  |  | 16 | 26142.3 |  |  | 16 | 25595.04 |  |  | 16 | 25418.48 |  |  | 16 | 25231.92
|  |  |  | 24 | 84288.02 |  |  | 24 | 82525.67 |  |  | 24 | 68803.93 |  |  | 24 | 45071.33
|  |  |  | 32 | 187482.2 |  |  | 32 | 183675.8 |  |  | 32 | 103662.2 |  |  | 32 | 71394.71
|  |  | [0/90/0/90]s | 8 | 2299.249 |  | [0/90/0/90]s | 8 | 2184.695 |  | [0/90/0/90]s | 8 | 2153.69 |  | [0/90/0/90]s | 8 | 2142.415
|  |  |  | 16 | 18356.34 |  |  | 16 | 17472.15 |  |  | 16 | 17285.29 |  |  | 16 | 17196.55
|  |  |  | 24 | 59171.06 |  |  | 24 | 56623.49 |  |  | 24 | 56026.23 |  |  | 24 | 45600.56
|  |  |  | 32 | 133927.8 |  |  | 32 | 128527.1 |  |  | 32 | 101351.1 |  |  | 32 | 63864.56
|  |  | [0/90/90/0]s | 8 | 2387.469 |  | [0/90/90/0]s | 8 | 2255.746 |  | [0/90/90/0]s | 8 | 2232.633 |  | [0/90/90/0]s | 8 | 2220.454
|  |  |  | 16 | 18317.96 |  |  | 16 | 17508.02 |  |  | 16 | 17314.06 |  |  | 16 | 17227.1
|  |  |  | 24 | 59072.29 |  |  | 24 | 56632.88 |  |  | 24 | 56030.67 |  |  | 24 | 45576.1
|  |  |  | 32 | 133771.6 |  |  | 32 | 128510.5 |  |  | 32 | 101303.5 |  |  | 32 | 63837.74
|  |  | [0/0/90/90]s | 8 | 1927.829 |  | [0/0/90/90]s | 8 | 1825.26 |  | [0/0/90/90]s | 8 | 1793.405 |  | [0/0/90/90]s | 8 | 1779.415
|  |  |  | 16 | 18312.7 |  |  | 16 | 17323.31 |  |  | 16 | 17147.5 |  |  | 16 | 17052.27
|  |  |  | 24 | 59286.48 |  |  | 24 | 56530.54 |  |  | 24 | 55951.62 |  |  | 24 | 45638.67
|  |  |  | 32 | 134146.6 |  |  | 32 | 128476.2 |  |  | 32 | 101426.8 |  |  | 32 | 63907.78
|  |  | [90/0/90/0]s | 8 | 2246.553 |  | [90/0/90/0]s | 8 | 2169.374 |  | [90/0/90/0]s | 8 | 2147.656 |  | [90/0/90/0]s | 8 | 2137.593
|  |  |  | 16 | 18063.22 |  |  | 16 | 17433.33 |  |  | 16 | 17252.96 |  |  | 16 | 17166.67
|  |  |  | 24 | 58679.8 |  |  | 24 | 56539.14 |  |  | 24 | 55945.94 |  |  | 24 | 45493.1
|  |  |  | 32 | 133225.7 |  |  | 32 | 128370.5 |  |  | 32 | 101151.1 |  |  | 32 | 63752.69
|  |  | [90/90/0/0]s | 8 | 1851.119 |  | [90/90/0/0]s | 8 | 1795.646 |  | [90/90/0/0]s | 8 | 1778.805 |  | [90/90/0/0]s | 8 | 1770.427
|  |  |  | 16 | 17802.52 |  |  | 16 | 17236.91 |  |  | 16 | 17072.83 |  |  | 16 | 16991.22
|  |  |  | 24 | 58326.49 |  |  | 24 | 56352.8 |  |  | 24 | 55783.47 |  |  | 24 | 45422.12
|  |  |  | 32 | 132751.4 |  |  | 32 | 128155.9 |  |  | 32 | 101025.5 |  |  | 32 | 63683.3
|  |  | [90/0/0/90]s | 8 | 2328.724 |  | [90/0/0/90]s | 8 | 2250.078 |  | [90/0/0/90]s | 8 | 2227.855 |  | [90/0/0/90]s | 8 | 2217.331
|  |  |  | 16 | 18165.04 |  |  | 16 | 17487.88 |  |  | 16 | 17298.41 |  |  | 16 | 17211
|  |  |  | 24 | 58822.99 |  |  | 24 | 56589.74 |  |  | 24 | 55989.62 |  |  | 24 | 45521.61
|  |  |  | 32 | 133417.3 |  |  | 32 | 128430.8 |  |  | 32 | 101202.6 |  |  | 32 | 63781.22
288